## 21k
M | H | X
-8.285084 | -296.0729
-1.01168 | -298.8771
-8.285084 | -300.1261
-1.01168 | -297.4929
-8.285084 | -292.5259
-1.01168 | -280.5686
-10.70955 | -260.8381
-1.01168 | -231.0102
-10.70955 | -193.4085
-5.860616 | -144.1546
-8.285084 | -83.24415
1.412788 | -7.573012
-5.860616 | 81.31049
-3.436148 | 188.8402
-3.436148 | 310.3565
1.412788 | 448.9659
-8.285084 | 603.8953
-1.01168 | 778.2465
-8.285084 | 970.4716
-3.436148 | 1182.119
-5.860616 | 1413.971
-3.436148 | 1666.023
-8.285084 | 1938.279
1.412788 | 2230.735
-3.436148 | 2544.172
-5.860616 | 2877.811
-8.285084 | 3232.429
1.412788 | 3607.247
-5.860616 | 4000.716
6.261724 | 4415.161
-3.436148 | 4848.258
3.837256 | 5301.554
-3.436148 | 5773.5
-1.01168 | 6264.093
3.837256 | 6771.78
6.261724 | 7297.338
8.686192 | 7840.767
11.11066 | 8398.959
11.11066 | 8972.692
15.9596 | 9562.741
13.53513 | 10167.55
18.38406 | 10787.13
18.38406 | 11420.69
28.08194 | 12065.91
23.233 | 12723.56
28.08194 | 13393.64
30.5064 | 14073.82
42.62874 | 14764.88
40.20428 | 15466.04
49.90215 | 16175.75
47.47768 | 16893.23 | 35.73565
59.60002 | 17619.25 | 295.4265
59.60002 | 18353.05 | 36.22487
66.87343 | 19093.06 | 294.0583
66.87343 | 19839.28 | 35.30753
81.42023 | 20590.17 | 277.3294
76.5713 | 21344.95 | 35.73565
88.69364 | 22106.71 | 295.4265
88.69364 | 22872.37 | 36.22487
105.6649 | 23641.12 | 294.0583
100.816 | 24412.22 | 35.30753
112.9383 | 25186.41 | 277.3294
115.3628 | 25962.94 | 24.35565
129.9096 | 26741.03 | 228.3431
127.4851 | 27520.67 | 18.05944
134.7585 | 28302.64 | 24.59717
142.0319 | 29085.38 | 10.04747
151.7298 | 29867.35 | 5.360331
154.1543 | 30651.65 | 13.87405
161.4277 | 31435.95 | 54.95695
161.4277 | 32220.25 | 90.32105
178.399 | 33002.99 | 317.7872
178.399 | 33786.52 | 72.88946
185.6724 | 34569.26 | 769.2615
190.5213 | 35351.23 | 117.1348
202.6436 | 36132.42 | 344.0246
205.0681 | 36913.62 | 241.2666
212.3415 | 37694.03 | 484.852
214.766 | 38473.67 | 233.9481
231.7373 | 39252.53 | 1578.959
229.3128 | 40030.61 | 740.414
236.5862 | 40808.7 | 491.0424
236.5862 | 41585.23 | 390.1504
255.9819 | 42361.76 | 2553.282
248.7085 | 43139.07 | 682.6443
260.8309 | 43914.82 | 705.1031
260.8309 | 44691.35 | 1410.957
275.3777 | 45467.88 | 1381.6
270.5287 | 46244.41 | 1680.225
280.2266 | 47020.16 | 6191.773
285.0755 | 47798.24 | 1764.745
292.349 | 48577.1 | 1165.388
292.349 | 49355.97 | 902.6702
299.6224 | 50136.38 | 755.937
304.4713 | 50917.57 | 807.5751
316.5936 | 51700.32 | 599.1844
314.1692 | 52485.4 | 751.1975
316.5936 | 53272.81 | 586.7652
323.867 | 54062.54 | 621.2278
333.5649 | 54855.39 | 429.6679